## Sheet1
文物编号 | 纹饰 | 类型 | 颜色 | 表面风化 | 文物采样点 | 采样类别 | 二氧化硅(SiO2) | 氧化钠(Na2O) | 氧化钾(K2O) | 氧化钙(CaO) | 氧化镁(MgO) | 氧化铝(Al2O3) | 氧化铁(Fe2O3) | 氧化铜(CuO) | 氧化铅(PbO) | 氧化钡(BaO) | 五氧化二磷(P2O5) | 氧化锶(SrO) | 氧化锡(SnO2) | 二氧化硫(SO2) | 成分总和
01 | C | 高钾 | 蓝绿 | 无风化 | 01 | 无风化 | 69.33 | 0 | 9.99 | 6.32 | 0.87 | 3.93 | 1.74 | 3.87 | 0 | 0 | 1.17 | 0 | 0 | 0.39 | 97.61
03 | A | 高钾 | 蓝绿 | 无风化 | 03部位1 | 无风化 | 87.05 | 0 | 5.19 | 2.01 | 0 | 4.06 | 0 | 0.78 | 0.25 | 0 | 0.66 | 0 | 0 | 0 | 100
03 | A | 高钾 | 蓝绿 | 无风化 | 03部位2 | 无风化 | 61.71 | 0 | 12.37 | 5.87 | 1.11 | 5.5 | 2.16 | 5.09 | 1.41 | 2.86 | 0.7 | 0.1 | 0 | 0 | 98.88
04 | A | 高钾 | 蓝绿 | 无风化 | 04 | 无风化 | 65.88 | 0 | 9.67 | 7.12 | 1.56 | 6.44 | 2.06 | 2.18 | 0 | 0 | 0.79 | 0 | 0 | 0.36 | 96.06
05 | A | 高钾 | 蓝绿 | 无风化 | 05 | 无风化 | 61.58 | 0 | 10.95 | 7.35 | 1.77 | 7.5 | 2.62 | 3.27 | 0 | 0 | 0.94 | 0.06 | 0 | 0.47 | 96.51
06 | A | 高钾 | 蓝绿 | 无风化 | 06部位1 | 无风化 | 67.65 | 0 | 7.37 | 0 | 1.98 | 11.15 | 2.39 | 2.51 | 0.2 | 1.38 | 4.18 | 0.11 | 0 | 0 | 98.92
06 | A | 高钾 | 蓝绿 | 无风化 | 06部位2 | 无风化 | 59.81 | 0 | 7.68 | 5.41 | 1.73 | 10.05 | 6.04 | 2.18 | 0.35 | 0.97 | 4.5 | 0.12 | 0 | 0 | 98.84
13 | C | 高钾 | 浅蓝 | 无风化 | 13 | 无风化 | 59.01 | 2.86 | 12.53 | 8.7 | 0 | 6.16 | 2.88 | 4.73 | 0 | 0 | 1.27 | 0 | 0 | 0 | 98.14
14 | C | 高钾 | 深绿 | 无风化 | 14 | 无风化 | 62.47 | 3.38 | 12.28 | 8.23 | 0.66 | 9.23 | 0.5 | 0.47 | 1.62 | 0 | 0.16 | 0 | 0 | 0 | 99
16 | C | 高钾 | 浅蓝 | 无风化 | 16 | 无风化 | 65.18 | 2.1 | 14.52 | 8.27 | 0.52 | 6.18 | 0.42 | 1.07 | 0.11 | 0 | 0 | 0.04 | 0 | 0 | 98.41
18 | A | 高钾 | 深蓝 | 无风化 | 18 | 无风化 | 79.46 | 0 | 9.42 | 0 | 1.53 | 3.05 | 0 | 0 | 0 | 0 | 1.36 | 0.07 | 2.36 | 0 | 97.25
20 | A | 铅钡 | 浅蓝 | 无风化 | 20 | 无风化 | 37.36 | 0 | 0.71 | 0 | 0 | 5.45 | 1.51 | 4.78 | 9.3 | 23.55 | 5.75 | 0 | 0 | 0 | 88.41
21 | A | 高钾 | 蓝绿 | 无风化 | 21 | 无风化 | 76.68 | 0 | 0 | 4.71 | 1.22 | 6.19 | 2.37 | 3.28 | 1 | 1.97 | 1.1 | 0 | 0 | 0 | 98.52
23 | A | 铅钡 | 蓝绿 | 风化 | 23未风化点 | 无风化 | 53.79 | 7.92 | 0 | 0.5 | 0.71 | 1.42 | 0 | 2.99 | 16.98 | 11.86 | 0 | 0.33 | 0 | 0 | 96.5
24 | C | 铅钡 | 紫 | 无风化 | 24 | 无风化 | 31.94 | 0 | 0 | 0.47 | 0 | 1.59 | 0 | 8.46 | 29.14 | 26.23 | 0.14 | 0.91 | 0 | 0 | 98.88
25 | C | 铅钡 | 浅蓝 | 风化 | 25未风化点 | 无风化 | 50.61 | 2.31 | 0 | 0.63 | 0 | 1.9 | 1.55 | 1.12 | 31.9 | 6.65 | 0.19 | 0.2 | 0 | 0 | 97.06
28 | A | 铅钡 | 浅蓝 | 风化 | 28未风化点 | 无风化 | 68.08 | 0 | 0.26 | 1.34 | 1 | 4.7 | 0.41 | 0.33 | 17.14 | 4.04 | 1.04 | 0.12 | 0.23 | 0 | 98.69
29 | A | 铅钡 | 浅蓝 | 风化 | 29未风化点 | 无风化 | 63.3 | 0.92 | 0.3 | 2.98 | 1.49 | 14.34 | 0.81 | 0.74 | 12.31 | 2.03 | 0.41 | 0.25 | 0 | 0 | 99.88
30 | A | 铅钡 | 深蓝 | 无风化 | 30部位1 | 无风化 | 34.34 | 0 | 1.41 | 4.49 | 0.98 | 4.35 | 2.12 | 0 | 39.22 | 10.29 | 0 | 0.35 | 0.4 | 0 | 97.95
30 | A | 铅钡 | 深蓝 | 无风化 | 30部位2 | 无风化 | 36.93 | 0 | 0 | 4.24 | 0.51 | 3.86 | 2.74 | 0 | 37.74 | 10.35 | 1.41 | 0.48 | 0.44 | 0 | 98.7
31 | C | 铅钡 | 紫 | 无风化 | 31 | 无风化 | 65.91 | 0 | 0 | 1.6 | 0.89 | 3.11 | 4.59 | 0.44 | 16.55 | 3.42 | 1.62 | 0.3 | 0 | 0 | 98.43
32 | C | 铅钡 | 浅绿 | 无风化 | 32 | 无风化 | 69.71 | 0 | 0.21 | 0.46 | 0 | 2.36 | 1 | 0.11 | 19.76 | 4.88 | 0.17 | 0 | 0 | 0 | 98.66
33 | C | 铅钡 | 深绿 | 无风化 | 33 | 无风化 | 75.51 | 0 | 0.15 | 0.64 | 1 | 2.35 | 0 | 0.47 | 16.16 | 3.55 | 0.13 | 0 | 0 | 0 | 99.96
35 | C | 铅钡 | 浅绿 | 无风化 | 35 | 无风化 | 65.91 | 0 | 0 | 0.38 | 0 | 1.44 | 0.17 | 0.16 | 22.05 | 5.68 | 0.42 | 0 | 0 | 0 | 96.21
37 | C | 铅钡 | 深绿 | 无风化 | 37 | 无风化 | 60.12 | 0 | 0.23 | 0.89 | 0 | 2.72 | 0 | 3.01 | 17.24 | 10.34 | 1.46 | 0.31 | 0 | 3.66 | 99.98
42 | A | 铅钡 | 浅蓝 | 风化 | 42未风化点1 | 无风化 | 51.26 | 5.74 | 0.15 | 0.79 | 1.09 | 3.53 | 0 | 2.67 | 21.88 | 10.47 | 0.08 | 0.35 | 0 | 0 | 98.01
42 | A | 铅钡 | 浅蓝 | 风化 | 42未风化点2 | 无风化 | 51.33 | 5.68 | 0.35 | 0 | 1.16 | 5.66 | 0 | 2.72 | 20.12 | 10.88 | 0 | 0 | 0 | 0 | 97.9
44 | A | 铅钡 | 浅蓝 | 风化 | 44未风化点 | 无风化 | 60.74 | 3.06 | 0.2 | 2.14 | 0 | 12.69 | 0.77 | 0.43 | 13.61 | 5.22 | 0 | 0.26 | 0 | 0 | 99.12
45 | A | 铅钡 | 浅蓝 | 无风化 | 45 | 无风化 | 61.28 | 2.66 | 0.11 | 0.84 | 0.74 | 5 | 0 | 0.53 | 15.99 | 10.96 | 0 | 0.23 | 0 | 0 | 98.34
46 | A | 铅钡 | 浅蓝 | 无风化 | 46 | 无风化 | 55.21 | 0 | 0.25 | 0 | 1.67 | 4.79 | 0 | 0.77 | 25.25 | 10.06 | 0.2 | 0.43 | 0 | 0 | 98.63
47 | A | 铅钡 | 浅蓝 | 无风化 | 47 | 无风化 | 51.54 | 4.66 | 0.29 | 0.87 | 0.61 | 3.06 | 0 | 0.65 | 25.4 | 9.23 | 0.1 | 0.85 | 0 | 0 | 97.26
49 | A | 铅钡 | 黑 | 风化 | 49未风化点 | 无风化 | 54.61 | 0 | 0.3 | 2.08 | 1.2 | 6.5 | 1.27 | 0.45 | 23.02 | 4.19 | 4.32 | 0.3 | 0 | 0 | 98.24
50 | A | 铅钡 | 黑 | 风化 | 50未风化点 | 无风化 | 45.02 | 0 | 0 | 3.12 | 0.54 | 4.16 | 0 | 0.7 | 30.61 | 6.22 | 6.34 | 0.23 | 0 | 0 | 96.94
53 | A | 铅钡 | 浅蓝 | 风化 | 53未风化点 | 无风化 | 63.66 | 3.04 | 0.11 | 0.78 | 1.14 | 6.06 | 0 | 0.54 | 13.66 | 8.99 | 0 | 0.27 | 0 | 0 | 98.25
55 | C | 铅钡 | 绿 | 无风化 | 55 | 无风化 | 49.01 | 2.71 | 0 | 1.13 | 0 | 1.45 | 0 | 0.86 | 32.92 | 7.95 | 0.35 | 0 | 0 | 0 | 96.38